{"text_format":"3","workbook":"xlsx","n_sheets":1,"sheets":["Sheet1"],"read":"whole","date_system":"1900"}

{"sheet":"Sheet1","index":0,"n_rows":16,"n_cols":11,"rows_kept":16,"merged":[[0,0,0,10],[1,0,1,10],[4,1,15,1]]}
["附件"]
["2021年深圳市车用燃油及车用相关产品质量监督抽查发现不合格项目产品及企业名单"]
["序号","产品类型","受检单位名称","样品名称","标称商标","型号规格等级","生产日期","（标称）生产单位名称","报告结论","不合格项目","备注"]
[1,"车用燃油","深圳市大发埔加油站有限公司","车用柴油","/","国Ⅵ 0#","/","/","不合格","闪点（闭口），℃ ","/"]
[2,"车用相关产品","深圳市龙岗中南人防加油站有限公司","普罗菲汽油系统清洗液","图案","60mL/瓶","2021.04.22","元生蓝海（深圳）有限公司","不合格","硫含量，mg/kg","/"]
[3,null,"深圳市宝安区新安新裕宝汽配部","增压柴油机油","图形商标","API：CF-4 净含量：4L","2021/03/15（FS）","深圳市可信石油化工有限公司","不合格","1、低温动力黏度 (-15℃)，mPa·s ；2、低温泵送黏度（-20℃），mPa·s；3、倾点，℃ ；4、泡沫性（泡沫倾向/泡沫稳定性）（1、24℃，mL/mL；2、93.5℃，mL/mL；3、后 24℃，mL/mL）","/"]
[4,null,"深圳家乐福商业有限公司保利店","玻璃水","图形商标","1.8升/瓶×2瓶/组  冰点0℃","2021.03.25","广州保赐利化工有限公司","不合格","1、pH值(原液)；2、热稳定性（50℃±2℃，8h）pH值（原液）","复检仍不合格"]
[5,null,"深圳市宝安区新安湘涟蓄电池经销店","碧亮玻璃清洁液","图形商标","水基型-普通型  净含量：1.8L/瓶","2019.01.04","出品：北京中润华油石油化工股份有限公司","不合格","1、pH值（原液）；2、热稳定性（50℃±2℃，8h）pH值（原液）","/"]
[6,null,"深圳市光明区瑞发汽车配件店","纳米油性防冻液","图形商标","2L/瓶 LEC-Ⅱ-25","2020.11.3","深圳市东江源汽车用品有限公司","不合格","1、冰点，℃ ；2、密度（20.0℃），g/cm3","/"]
[7,null,"深圳市福田区兄弟名师汽车修配厂","纳米修护合成发动机油","图形商标","4升/桶 0W-40 SN/CF","2020.08.26","EXOL Lubricants Limited","不合格","1、低温动力黏度(-35℃)，mPa·s","复检仍不合格"]
[8,null,"深圳市川宝达汽修有限公司","重负荷涡轮增压发动机油","图形","API：CH-4 SAE：15W-40 4L","2021-02-20","广东·东莞奇威实业有限公司","不合格","1、低温动力黏度(-20℃)，mPa·s ","/"]
[9,null,"深圳市仁润汽车服务有限公司","8307-G长效冷却液","/","冰点：-25℃ 其他类型 1L/瓶","2020.05.20","开平保驰捷汽车用品科技有限公司","不合格","1、泡沫倾向（1、泡沫体积，mL ；2、泡沫消失时间，s）","/"]
[10,null,"深圳市盐田区亿丰润滑油商行","超级强化柴油机油","图形商标","4L/桶 CJ-4 15W-40","2020.10.10","突破润滑油有限公司","不合格","1、低温泵送黏度（-25℃），mPa·s","复检仍不合格"]
[11,null,"深圳市坪山新区奇力摩托车配件店","防冻液","图形商标","2L/瓶 LEC-Ⅱ -15","2021.04.09","深圳市佳得宝汽车用品有限公司","不合格","1、泡沫倾向（1、泡沫体积，mL；2、泡沫消失时间，s ）","/"]
[12,null,"深圳市坪山区马峦街道宝兴汽配商店","高性能汽油机油","图形","SAE：15W40 APISJ 4升/瓶","/","鑫虎壳润滑油（山东）有限公司","不合格","1、高温高剪切黏度(150℃，106s\n-1)，mPa•s ","/"]
[13,null,"深圳市宝通汽修有限公司","高品质润滑油","/","SG-X2 10W-40 4L/桶","2019年10月12日","深圳市路威斯石油化工有限公司","不合格","1、低温动力黏度(-25℃)，mPa·s","/"]